## 2017_조사광산개요
번호 | 시료명 | 급 | 정제여부 | 지역
1 | 태백도석 | 특A급 | 정제 | 강원 태백
2 | 태백도석 | A급 | 정제전 | 강원 태백
3 | 태백도석 | B급 | 정제전 | 강원 태백
4 | 태백도석 | C급 | 정제전 | 강원 태백
5 | 압해도석 | A급 | 정제전 | 전남 목포
6 | 압해도석 | B급 | 정제전 | 전남 목포
7 | 해남도석 | - | 정제 | 전남 해남
8 | 행남자기도석 | - | 정제 | 전남 목포

## 2017_주입성형_슬러시조성
조성 | 태백도석특A | 태백도석B | 태백도석C | 압해도석A | 압해도석B | 해남도석
도석(g) | 455 | 455 | 455 | 455 | 455 | 455
카올린(g) | 195 | 195 | 195 | 195 | 195 | 195
H2O(g) | 320 | 320 | 340 | 320 | 330 | 320
분산제 CF44(%) | 0.5 | 0.5 | 0.7 | 0.6 | 0.7 | 0.6
CMC(%) | 3 | 3 | 3 | 3 | 3 | 3
PVA(%) | 0.3 | 0.3 | 0.3 | 0.3 | 0.3 | 0.3

## 2017_소지조성
조성 | 태백도석특A | 태백도석 | 태백도석B | 태백도석C | 압해도석A | 압해도석B | 해남도석 | 행남도석
도석(g) | 630 | 630 | 630 | 630 | 630 | 630 | 630 | 630
카올린(g) | 270 | 270 | 270 | 270 | 270 | 270 | 270 | 270
H2O(g) | 1000 | 1000 | 1000 | 1000 | 1000 | 1000 | 1000 | 1000
CMC(%) | 3 | 3 | 3 | 3 | 3 | 3 | 3 | 3
PVA(%) | 0.3 | 0.3 | 0.3 | 0.3 | 0.3 | 0.3 | 0.3 | 0.3

## 2017_성분분석_정제전
분석성분(%) | 태백특A (정제) | 해남(정제) | 행남자기 (정제) | 태백A급 | 태백B급 | 태백C급 | 압해B급 | 압해A급
SiO2 | 80.9 | 82.3 | 80.9 | 78.1 | 76 | 76.1 | 74 | 72.9
Al2O3 | 12.7 | 12.6 | 12.7 | 14.4 | 15.5 | 13.9 | 16.7 | 16.9
Fe2O3 | 0.58 | 0.11 | 0.58 | 0.65 | 0.87 | 2.26 | 1.04 | 0.73
CaO | 0.02 | 0.01 | 0.02 | 0.11 | 0.12 | 0.13 | 0.11 | 0.17
MgO | 0.14 | <0.01 | 0.14 | 0.22 | 0.31 | 0.33 | 0.28 | 0.28
K2O | 1.23 | 0.04 | 1.23 | 3.76 | 4.01 | 2.32 | 4.16 | 5.49
Na2O | 0.03 | 0.01 | 0.03 | 0.06 | 0.09 | 0.03 | 0.15 | 0.5
TiO2 | 0.1 | 0.13 | 0.1 | 0.08 | 0.1 | 0.41 | 0.11 | 0.07
MnO | 0.02 | <0.01 | 0.01 | <0.01 | <0.01 | <0.01 | 0.06 | 0.06
P2O5 | 0.01 | 0.05 | 0.01 | 0.01 | 0.02 | 0.04 | 0.01 | 0.01
ZrO2 | <0.01 | 0.01 | <0.01 | <0.01 | <0.01 | 0.01 | <0.01 | <0.01
Li2O | 0.63 | 0.03 | 0.63 | 0.01 | 0.02 | 0.43 | 0.03 | 0.01
SrO | <0.01 | 0.08 | <0.01 | <0.01 | <0.01 | 0.01 | <0.01 | <0.01
Cr2O3 | <0.01 | <0.01 | <0.01 | <0.01 | - | <0.01 | <0.01 | 0.01
BaO | <0.01 | 0.06 | <0.01 | 0.02 | 0.02 | 0.01 | 0.04 | 0.01
감열감량 | 3.53 | 4.47 | 3.53 | 2.49 | 2.91 | 3.96 | 3.3 | 2.58

## 2017_성분분석_정제후
분석성분(%) | 태백A(정제) | 태백B급 (정제) | 태백C급 (정제) | 압해B급 (정제) | 압해A급 (정제)
SiO2 | 76.5 | 73.3 | 74.2 | 67.5 | 74.4
Al2O3 | 15.8 | 17.6 | 15.8 | 21 | 16.5
Fe2O3 | 0.54 | 0.81 | 1.91 | 1.12 | 0.41
CaO | 0.04 | 0.04 | 0.06 | 0.05 | 0.06
MgO | 0.2 | 0.34 | 0.34 | 0.31 | 0.24
K2O | 4.11 | 4.46 | 2.74 | 5.19 | 4.01
Na2O | 0.08 | 0.09 | 0.04 | 0.17 | 0.51
TiO2 | 0.08 | 0.1 | 0.44 | 0.16 | 0.06
MnO | <0.01 | <0.01 | <0.01 | 0.02 | 0.01
P2O5 | <0.01 | 0.02 | 0.04 | 0.01 | <0.01
ZrO2 | <0.01 | 0.01 | 0.01 | 0.01 | <0.01
Li2O | 0.01 | 0.02 | 0.44 | 0.02 | 0.03
SrO | <0.01 | <0.01 | 0.01 | <0.01 | 0.01
Cr2O3 | 0.01 | <0.01 | <0.01 | <0.01 | <0.01
BaO | 0.01 | 0.02 | 0.01 | 0.04 | 0.06
감열감량 | 2.58 | 3.1 | 3.86 | 4.4 | 2.38

## 2017_시료입도_크기
시료명 | Mean Size(㎛) | D10(㎛) | D50(㎛) | D90(㎛)
태백특A(정제) | 5.7 | 1.9 | 7.3 | 13.9
해남(정제) | 9.2 | 3.3 | 7.5 | 16.4
행남자기(정제) | 10 | 2.2 | 7.4 | 21.4
태백A급 | 13.7 | 2.4 | 12 | 26.9
태백B급 | 8.8 | 1.8 | 7.3 | 17.8
태백C급 | 11.8 | 3.2 | 9.4 | 23.2
압해A급 | 18.8 | 2.9 | 15.3 | 38.6
압해B급 | 7.9 | 2.1 | 6.2 | 15.4

## 2017_색도
소성전/산처리 | 산처리전 | 태백A | 태백B | 태백C | 압해A | 압해B
| L* | 88.5 | 85.65 | 79.68 | 84.28 | 82.1
| a* | 1.51 | 2.45 | 5.4 | 2.26 | 4
| b* | 8.54 | 11.09 | 18.81 | 9.91 | 15.11
소성전/산처리 | 산처리후 | 태백특A | 해남 | 행남 | 태백A | 태백B | 태백C | 압해A | 압해B
| L* | 90.18 | 93.67 | 90.18 | 93.51 | 90.72 | 83.21 | 92.2 | 88.41
| a* | -0.34 | 0.35 | 0.37 | 0.26 | 0.96 | 3.97 | 0.62 | 2.56
| b* | 3.95 | 2.26 | 5.86 | 3.31 | 6.28 | 16.04 | 4.86 | 11.91
산화소성후/주입성형 | 1200℃ /주입성형 | 태백특A | 해남 | 행남 | 태백A | 태백B | 태백C | 압해A | 압해B
| L* | 96.95 | 97.34 | 96.24 | 96.04 | 93.05 | 82.52 | 92.96 | 91.33
| a* | 0.47 | 0.57 | 0.61 | 0.58 | 1.47 | 5.76 | 1.34 | 2.3
| b* | 2.22 | 1.02 | 2.36 | 3.53 | 4.98 | 9.55 | 5.03 | 7.16
산화소성후/주입성형 | 1250℃ /주입성형 | 태백특A | 해남 | 행남 | 태백A | 태백B | 태백C | 압해A | 압해B
| L* | 96.87 | 97.16 | 96.25 | 93.78 | 91.04 | 80.9 | 89.34 | 87.76
| a* | 0.37 | 0.61 | 0.57 | 0.68 | 1.21 | 3.73 | 1.19 | 1.98
| b* | 2.54 | 0.97 | 2.04 | 5.64 | 6.53 | 11.26 | 6.32 | 9.16
산화소성후/소지성형 | 1200℃ /소지성형 | 태백특A | 해남 | 행남 | 태백A | 태백B | 태백C | 압해A | 압해B
| L* | 96.03 | 95.92 | 95.59 | 93.78 | 91.7 | 82.1 | 92.79 | 89.15
| a* | 0.5 | 0.24 | 0.73 | 0.78 | 1.74 | 5.65 | 1.6 | 2.93
| b* | 2.96 | 3.38 | 2.4 | 4.98 | 5.71 | 10.09 | 4.89 | 7.86
산화소성후/소지성형 | 1250℃ /소지성형 | 태백특A | 해남 | 행남 | 태백A | 태백B | 태백C | 압해A | 압해B
| L* | 96.18 | 96.94 | 96.08 | 89.87 | 88.16 | 80.23 | 88.91 | 83
| a* | 0.3 | 0.52 | 0.6 | 0.64 | 1.33 | 3.9 | 1.02 | 1.42
| b* | 3.7 | 1.25 | 2.61 | 6.95 | 7.34 | 12.41 | 5.66 | 8.09
환원소성후/주입성형 | 1200℃ /주입성형 | 태백특A | 해남 | 행남 | 태백A | 태백B | 태백C | 압해A | 압해B
| L* | 96.17 | 97.18 | 95.69 | 94.11 | 92.81 | 82.74 | 90.72 | 88.27
| a* | 0.49 | 0.44 | 0.46 | 0.54 | 0.7 | 4.47 | 0.66 | 4.51
| b* | 1.99 | 0.95 | 2.01 | 6.21 | 5.85 | 18.4 | 7 | 10.61
환원소성후/주입성형 | 1250℃ /주입성형 | 태백특A | 해남 | 행남 | 태백A | 태백B | 태백C | 압해A | 압해B
| L* | 96.94 | 97.56 | 96.11 | 91.43 | 88.64 | 85.18 | 86.17 | 84
| a* | 0.25 | 0.11 | 0.06 | 0.28 | 0.6 | 3.12 | 0.34 | 0.3
| b* | 2.74 | 1.9 | 3.27 | 8.48 | 8.68 | 15.72 | 2.66 | 3.93
환원소성후/소지성형 | 1200℃ /소지성형 | 태백특A | 해남 | 행남 | 태백A | 태백B | 태백C | 압해A | 압해B
| L* | 96.35 | 96.26 | 95.82 | 90.92 | 89.53 | 82.24 | 91.14 | 84.68
| a* | -0.03 | 0.42 | 0.45 | 0.3 | 0.48 | 4.71 | 0.48 | 0.15
| b* | 3.81 | 1.78 | 2.2 | 8.57 | 9.45 | 20.84 | 6.77 | 5.26
환원소성후/소지성형 | 1250℃ /소지성형 | 태백특A | 해남 | 행남 | 태백A | 태백B | 태백C | 압해A | 압해B
| L* | 96.2 | 97.31 | 96.09 | 86.27 | 83.87 | 84 | 86.75 | 80.94
| a* | 0.26 | 0.15 | 0.27 | 0.29 | 0.36 | 3.78 | 0.24 | 0.5
| b* | 3.33 | 1.95 | 3.12 | 3.29 | 3.71 | 19.11 | 2.21 | 4.91