## 2018_조사광물개요
No. | 시료명 | 급 | 지역
1 | 블랙점토 | 회색 | 중국 광저우
2 | 천안점토 | 붉은색 | 충남 천안
3 | 백점토 | 백색 | 중국
4 | 홍점토 | 붉은색 | 중국 호남성
5 | 오부점토 | 노란색 | 경남 산청
6 | 무안점토 | 회색 | 전남 무안
7 | 무안점토 | 흑색 | 전남 무안
8 | 무안점토 | 노란색 | 전남 무안

## 2018_조사소지개요
No. | 시료명 | 급 | 지역
1 | 백자 소지 | A | 경기 광주
2 | 백자 소지 | B | 경기 광주
3 | 분청자기 소지 | 진분청 | 경기 이천
4 | 분청자기 소지 | 연분청 | 경기 이천
5 | 청자 소지 | - | 경기 이천

## 2018_성분분석
시료명/분석성분(%) | 무안점토 (흑색) | 천안점토 | 오부점토 | 홍점토 | 백점토 | 블랙점토 (중국) | 무안점토 (회색) | 무안점토 (노란색)
SiO2 | 62.2 | 64.4 | 48.3 | 46 | 44.7 | 51.2 | 56.92 | 51.84
Al2O3 | 18.7 | 17 | 30.2 | 30.3 | 38.5 | 29.8 | 22.71 | 29.7
Fe2O3 | 3.68 | 5.78 | 2.97 | 7.04 | 0.12 | 1.88 | 2.33 | 3.4
CaO | 0.5 | 0.3 | 4.9 | 0.16 | 0.24 | 0.09 | 0.36 | 0.18
MgO | 0.87 | 0.99 | 1.76 | 0.51 | <0.01 | 0.23 | 0.85 | 0.5
K2O | 1.96 | 2.25 | 0.39 | 0.84 | 0.03 | 1.89 | 2.07 | 2.14
Na2O | 1.08 | 0.63 | 1.35 | 0.15 | - | 0.37 | 1.32 | 0.65
TiO2 | 0.86 | 0.93 | 0.28 | 1.01 | <0.01 | 0.46 | 0.79 | 0.7
MnO | 0.02 | 0.04 | 0.03 | 0.08 | <0.01 | 0.02 | 0.02 | 0.01
P2O5 | 0.12 | 0.15 | 0.03 | 0.06 | 0.04 | 0.04 | 0.03 | 0.06
ZrO2 | 0.02 | 0.02 | <0.01 | 0.01 | <0.01 | 0.02 | 0.02 | 0.02
Cr2O3 | - | - | - | 0.03 | <0.01 | <0.01 | - | -
Li2O | 0.03 | 0.03 | 0.03 | 0.01 | - | 0.02 | 0.03 | 0.03
SrO | 0.02 | 0.01 | <0.01 | 0.01 | <0.01 | <0.01 | 0.02 | 0.02
ZnO | 0.02 | 0.03 | 0.05 | <0.01 | <0.01 | 0.03 | 0.02 | 0.02
BaO | 0.06 | 0.05 | 0.02 | 0.03 | 0.01 | 0.01 | 0.06 | 0.06
감열감량 | 9.8 | 7.33 | 9.66 | 13.7 | 16.2 | 13.9 | 12.95 | 10.9

## 2018_입도
| Mean Size(㎛) | D10(㎛) | D50(㎛) | D90(㎛)
청자소지 | 17.8 | 2.02 | 8.33 | 38.1
백자-A | 8.57 | 2.26 | 6.97 | 16.3
백자-B | 11.1 | 1.98 | 7.03 | 24.4
진분청 | 12.76 | 2.1 | 7.58 | 29.4
연분청 | 18.3 | 2.17 | 8.96 | 49.7

## 2018_색도
산화소성후 | 1200℃ | 청자 | 백자-A | 백자-B | 진분청 | 연분청
| L* | 70.43 | 94.98 | 88.21 | 62.32 | 68.24
| a* | 12.16 | 1.36 | 4.53 | 18.92 | 14.18
| b* | 18.68 | 3.69 | 9.42 | 23.41 | 19.48
산화소성후 | 1250℃ | 청자 | 백자-A | 백자-B | 진분청 | 연분청
| L* | 70.83 | 94.77 | 86.86 | 61.04 | 68.41
| a* | 10.29 | 1.35 | 4.7 | 17.55 | 11.8
| b* | 17.37 | 3.6 | 9.96 | 22.54 | 18.59
환원소성후 | 1200℃ | 청자 | 백자-A | 백자-B | 진분청 | 연분청
| L* | 72.46 | 93.18 | 83.49 | 68.87 | 73.07
| a* | 0.2 | 0.07 | 0.04 | 3.64 | 7.17
| b* | 6.04 | 5.89 | 1.98 | 14.45 | 17.99
환원소성후 | 1250℃ | 청자 | 백자-A | 백자-B | 진분청 | 연분청
| L* | 73.62 | 91.28 | 81.54 | 63.96 | 69.47
| a* | 0.26 | 0.43 | 0.2 | 0.53 | 0.26
| b* | 2.64 | 0.68 | 1.2 | 2.63 | 2.37

## 2018_장석_성분_별첨
| 부여 장석 | 장계 장석 | 네플린 장석 | 이오 장석
SiO2 | 76.369 | 78.085 | 60.351 | 67.356
Al2O3 | 13.338 | 12.905 | 22.903 | 16.957
Fe2O3 | 0.124 | 0.306 | 0.181 | 0.18
TiO2 | 0.001 | 0.064 | 0.002 | 0.055
MnO | 0.005
CaO | 0.283 | 0.215 | 0.253 | 0.628
MgO |  | 0.147 | 0.021 | 0.011
Na2O | 4.985 | 2.787 | 10.594 | 9.439
K2O | 4.041 | 4.233 | 4.935 | 0.346
P2O5 | 0.005 | 0.012 | 0.005 | 0.092
ZrO2 | 0.004 | 0.015 | 0.004 | 0.009

## 2018_장석_함유량_별첨
| 장석 | 규석 | 석회석
1 | 90 | 0 | 10
2 | 80 | 0 | 20
3 | 65 | 25 | 10
4 | 60 | 25 | 15
5 | 60 | 20 | 20
6 | 71 | 14 | 15
7 | 80.5 | 7 | 12.5
8 | 75.5 | 7 | 17.5
9 | 68 | 19.5 | 12.5
10 | 65.5 | 19.5 | 15
11 | 65.5 | 17 | 17.5

## 2018_진사유_별첨
| A | B | C
장석 | 260 | 195 | 70
규석 | 80 | 95 | 23
석회석 | 35 | 95 | 8
탄산바륨 | 120 | 70 | 35
아연화 | X | 20 | X
산화석 | 5 | 10 | 0.3
탄산동 | 1 | X | 0.6
산화동 | X | 15 | X

## 2018_조사광산
No. | 시료명 | 급 | 지역
1 | 블랙점토 | 회색 | 중국 광저우
2 | 천안점토 | 붉은색 | 충남 천안
3 | 백점토 | 백색 | 중국
4 | 홍점토 | 붉은색 | 중국 호남성
5 | 오부점토 | 노란색 | 경남 산청
6 | 무안점토 | 회색 | 전남 무안
7 | 무안점토 | 흑색 | 전남 무안
8 | 무안점토 | 노란색 | 전남 무안