## 2016_분석성분
분석성분(%) | KM-85 | LKC-60 | KC-009 | 성주 WA | 성주 PA | 대명PB | 대명WC-1 | 대한PC | 대한WC-2
SiO2 | 47.6 | 49.4 | 47.8 | 48.4 | 45.4 | 44.5 | 46.7 | 43.9 | 45.8
Al2O3 | 36.8 | 35.4 | 36.5 | 34 | 37.7 | 37.1 | 33.3 | 36.8 | 33.4
Fe2O3 | 0.39 | 0.39 | 0.47 | 1.06 | 1.24 | 1.77 | 0.94 | 1.21 | 1.48
CaO | 0.07 | 0.09 | 0.09 | 4.67 | 0.2 | 0.6 | 7.77 | 1.21 | 6.76
MgO | 0.05 | 0.22 | 0.02 | 0.22 | 0.18 | 0.48 | 0.31 | 0.66 | 0.86
K2O | 1.13 | 2.51 | 0.81 | 0.51 | 0.33 | 0.64 | 0.6 | 0.29 | 0.36
Na2O | 0.44 | 0.32 | 0.71 | 1.7 | 0.45 | 0.45 | 1.75 | 0.39 | 0.34
TiO2 | 0.02 | 0.01 | 0.01 | 0.08 | 0.17 | 0.23 | 0.12 | 0.24 | 0.13
MnO | 0.03 | 0.02 | <0.01 | 0.01 | 0.02 | 0.02 | 0.02 | 0.03 | 0.03
P2O5 | 0.04 | 0.19 | 0.15 | <0.01 | - | 0.01 | 0.01 | 0.01 | 0.01
ZrO2 | <0.01 | 0.02 | <0.01 | <0.01 | <0.01 | <0.01 | <0.01 | <0.01 | <0.01
Li2O | <0.01 | <0.01 | <0.01 | <0.01 | <0.01 | <0.01 | <0.01 | <0.01 | <0.01
SrO | <0.01 | <0.01 | <0.01 | 0.04 | 0.01 | <0.01 | <0.01 | <0.01 | <0.01
ZnO | 0.01 | <0.01 | - | 0.01 | 0.01 | <0.01 | - | <0.01 | <0.01
Cr2O3 | <0.01 | <0.01 | <0.01 | - | <0.01 | <0.01 | - | <0.01 | <0.01
BaO | 0.01 | - | - | 0.02 | - | <0.01 | - | <0.01 | <0.01
감열감량 | 13.3 | 11.4 | 13.4 | 10.75 | 14.2 | 14.51 | 8.85 | 14.45 | 10.14

## 2016_함유량
함유량 (wt.%) | KM-85 | LKC-60 | KC-009 | 성주 WA | 성주 PA
Quartz | 2.3(2) | 5.7(2) | 4.4(3) | 0.5(1) | -
Kaolinite | 82.2(14) | 67.5(9) | 60.8(13) | 59.5(12) | 89.3(11)
Muscovite | 6.1(6) | 24.9(6) | 17.5(9) | 13.0(8) | 8.8(5)
Andesine | 0.8(1) | - | 1.7(1) | 23.8(5) | -
Gibbsite | - | - | 9.9(3) | - | -
Rutile | 1.3(1) | 1.0(1) | 0.7(1) | 1.3(1) | 0.6(1)
Halloysite | 7.3(2) | 0.9(7) | 5.0(2) | 1.9(1) | 1.3(2)
Rp (%) (신뢰도) | 13.8 | 10.2 | 9.93 | 11.6 | 11.2
Rwp (%) (신뢰도) | 18 | 13.8 | 13.4 | 15.3 | 14.6
Rexp (%) (신뢰도) | 7.67 | 7.67 | 7.65 | 7.96 | 7.7
χ2 (신뢰도) | 5.49 | 3.21 | 3.08 | 3.68 | 3.6

## 2016_분석방법
시료 | 분석방법 | SiO2 | Al2O3 | Fe2O3 | TiO2 | CaO | Na2O | K2O | 강열감량
KM-85 | XRF,ICP | 47.6 | 36.8 | 0.39 | 0.02 | 0.07 | 0.44 | 1.13 | 13.3
| Rietveld | 54.7 | 43.3 | - | 0.4 | 0.1 | <0.01 | 1.4 | -
LKC-60 | XRF,ICP | 49.4 | 36.5 | 0.47 | 0.01 | 0.09 | 0.32 | 2.51 | 11.4
| Rietveld | 56 | 39.1 | - | 0.3 | <0.01 | <0.01 | 4.6 | -
KC-009 | XRF,ICP | 47.8 | 36.5 | 0.47 | 0.01 | 0.09 | 0.71 | 2.51 | 13.4
| Rietveld | 51.7 | 44.3 | - | 0.2 | 0.1 | 0.1 | 3.6 | -
고령토 WA | XRF,ICP | 48.4 | 34 | 1.06 | 0.08 | 4.67 | 1.7 | 0.51 | 90.75
| Rietveld | 55.9 | 38.2 | - | 0.4 | 1.4 | 1.3 | 2.8 | -
고령토 PA | XRF,ICP | 45.4 | 37.7 | 1.24 | 0.17 | 0.2 | 0.45 | 0.33 | 14.2
| Rietveld | 54.5 | 43.3 | - | 0.2 | <0.01 | <0.01 | 1.9 | -

## 2016_시료입도_크기
시료명 | Mean Size(㎛) | D10(㎛) | D50(㎛) | D90(㎛)
KM-85 | 9.58 | 3.43 | 8.56 | 16.76
LKC-60 | 6.36 | 3.18 | 5.91 | 10.05
KC-009 | 7.53 | 2.21 | 7.11 | 13.1
성주 WA | 23.56 | 4.59 | 11.86 | 60.58
성주 PA | 6.48 | 3.07 | 6.14 | 10.3
대명PB | 5.18 | 2.8 | 14.8 | 39
대명WC | 4.93 | 2 | 17.6 | 44.8
대한PC | 5.66 | 2.5 | 20.4 | 49
대한WC | 1.87 | 0.8 | 4.9 | 8.3

## 2016_색도
산화분위기 | 1200℃ | 1(KM-85) | 2(LKC-60) | 3(KC-009) | 4(WA) | 5(PA) | 6(PB) | 7(WC-1) | 8(PC) | 9(WC-2)
| L* | 94.86 | 95.45 | 97.14 | 91.7 | 90.64 | 88.25 | 90.3 | 82.03 | 88.15
| a* | 1.21 | 0.61 | 0.06 | 1.07 | 2.14 | -1.36 | -3.09 | -0.53 | -3.49
| b* | 2.87 | 3.84 | 3.94 | 6.69 | 6.4 | 16.06 | 13.1 | 17.48 | 15.91
산화분위기 | 1250℃ | 1(KM-85) | 2(LKC-60) | 3(KC-009) | 4(WA) | 5(PA) | 6(PB) | 7(WC-1) | 8(PC) | 9(WC-2)
| L* | 94.86 | 94.55 | 97.03 | 92.39 | 91.64 | 91.08 | 92.26 | 87.96 | 88.15
| a* | 0.82 | 0.46 | -0.1 | 0.7 | 1.16 | -3.83 | -4.05 | -3.72 | -3.49
| b* | 3.03 | 4.65 | 4.27 | 7.07 | 6.83 | 15.92 | 15.11 | 18.71 | 15.91
환원분위기 | 1200℃ | 1(KM-85) | 2(LKC-60) | 3(KC-009) | 4(WA) | 5(PA) | 6(PB) | 7(WC-1) | 8(PC) | 9(WC-2)
| L* | 95.89 | 95.71 | 96.42 | 91.88 | 91.79 | 88.25 | 92.36 | 86.4 | 89.32
| a* | 0.32 | 0.35 | -0.01 | 0.94 | 0.58 | -3.51 | -4.04 | -2.4 | -3.49
| b* | 3.91 | 3.75 | 5.01 | 9.36 | 9.55 | 16.91 | 17.51 | 20.82 | 15.91
환원분위기 | 1250℃ | 1(KM-85) | 2(LKC-60) | 3(KC-009) | 4(WA) | 5(PA) | 6(PB) | 7(WC-1) | 8(PC) | 9(WC-2)
| L* | 95.67 | 94.75 | 93.42 | 90.11 | 91.65 | 88.25 | 92.45 | 86.98 | 89.42
| a* | 0.28 | 0.32 | 0.78 | 0.59 | 1.09 | -3.51 | -3.9 | -2.8 | -3.73
| b* | 4.56 | 4.62 | 8.27 | 9.78 | 10.42 | 16.91 | 16.68 | 19.7 | 18.96

## 2016_조사광산
No. | 시료명 | 국가 | 지역
1 | KM-85 | 베트남 | 북동부 지방 푸토성
2 | LKC-60 | 중국 | 남동부 복건성(푸젠성)
3 | KC-009 | 중국 | 남서부 운남성
4 | 성주(WA) | 한국 | 경상북도 서남부 성주
5 | 성주(PA) | 한국 | 경상북도 서남부 성주
6 | 대명(PB) | 한국 | 경남 산청
7 | 대명(WC) | 한국 | 경남 산청
8 | 대한(PC) | 한국 | 경남 산청
9 | 대한(WC) | 한국 | 경남 산청